## Sheet1
Streams | Mass Fl.rate | Mass Fl.rate | AA % | BDO % | additives % | polyol % | polyolblend % | MDI % | water % | TPU % | Known variables | values | stream no. | Temperature | enthalpy of stream | Heat loss
| (Kg/hr) | (tons/day) | w/w | w/w | w/w | w/w | w/w | w/w | w/w | w/w |  |  |  | (K) | KJ/hr | KJ/hr
Stream 1 | 84.64271 | 2.031425 | 100 | 0 | 0 | 0 | 0 | 0 | 0 |  | %age of moisture in stream19 | 0.05 | Stream 1 | 298 | 39228.2 | in reactor | stream | Temp | specific heat, Cp | ∆Hf
Stream 2 | 208.7081 | 5.008993 | 0 | 100 | 0 | 0 | 0 | 0 | 0 |  |  |  | Stream 2 | 298 | 89816.48 | -141311.2 |  | (K) | (KJ/kg) | (KJ/mol)
Stream 3 | 41.74161 | 1.001799 | 0 | 0 | 0 | 0 | 0 | 0 | 100 |  | production rate in Kg/hr | 350 | Stream 3 | 373 | 30291.99 |  | water | 298 | 4.18 | -242
Stream 4 | 168.1259 | 4.035022 | 14.52637 | 88.31948 | 0 | 100 | 0 | 0 | 0 |  | % of water removed by centrifugal dyer | 60 | Stream 4 | 363 | -42558.54 |  | adipic acid | 298 | 2.43694 | -994.3
Stream 5 | 170.7846 | 4.098831 | 0 | 0 | 1.557505 | 98.44249 | 0 | 0 | 0 |  | amount of chilled water used (kg/hr) | 21000 | Stream 5 | 353 | 5205.658 | in mixer | BDO | 298 | 2.219263 | -503.25
Stream 6 | 143.2532 | 3.438077 | 0 | 0 | 0 | 0 | 0 | 100 | 0 |  | % of water absorption in during wash | 20 | Stream 6 | 338 | 8664.953 | -16471.59 | polyol | 363 | 1.89 | -1250
Stream 7 | 314.0378 | 7.536908 | 0 | 0 | 0 | 0 | 29.5756 | 20.80869 | 0 |  | %polyol | 48.06 | Stream 7 | 371 | -2600.975 |  | MDI | 338 | 1.8 | -360
Stream 8 | 314.0378 | 7.536908 | 0 | 0 | 0 | 0 | 29.5756 | 20.80869 | 0 |  | % MDI | 41.04 | Stream 8 | 371 | 83483.07 | in extruder | TPU | 333 | 1.65946 | -1393
Stream 9 | 35.47226 | 0.8513343 | 0 | 100 | 0 | 0 | 0 | 0 | 0 |  | %BDO | 10.14 | Stream 9 | 298 | 17209.27 | -125285.3
Stream 10 | 349.5101 | 8.388242 | 0 | 10.14 | 0.8089696 | 48.06 | 48.86897 | 41.04 | 0 | 100 | % Additives | 0.76 | Stream 10 | 483 | -24592.92 |  | Temp. of reactor (K) | 493
Stream 11 | 336.1541 | 8.067698 | 0 | 10.14 | 0.8089696 | 48.06 | 48.86897 | 41.04 | 0 | 100 | amount of additives(kg/hr) | 2.66 | Stream 11 | 483 | -54388.84 | in water | Temp. of Extruder (K) | 523
Stream 12 | 21000 | 504 | 0 | 0 | 0 | 0 | 0 | 0 | 100 | 0 | mol.wt of adipic acid(stream1) | 146 | Stream 12 | 288 | 8558550 | wash | Temp. in hot air dyer(K) | 368
Stream 13 | 16800 | 403.2 | 0 | 0 | 0 | 0 | 0 | 0 | 100 | 0 | mol.wt of 1,4 butanediol(stream2) | 90 | Stream 13 | 304.62 | -5679717.12 | -14767264.7 | Temp of water effluent(K) | 318
Stream 14 | 4536.154 | 108.8677 | 0 | 0 | 0 | 0 | 0 | 0 | 92.58945 | 7.410553 | mol.wt of polyol(stream4) | 290 | Stream 14 | 308 | -583386.4 |  | Temp of mixer(K) | 373
Stream 15 | 4536.154 | 108.8677 | 0 | 0 | 0 | 0 | 0 | 0 | 92.58945 | 7.410553 | mol.wt of water(stream 3) | 18 | Stream 15 | 308 | -75275.66 | in centrifugal | specific heat of mixer outlet(KJ/kg) | 1.78
Stream 16 | 2520 | 60.48 | 0 | 0 | 0 | 0 | 0 | 0 | 100 | 0 | moles of adipic acid( by stoichiometry) | 1 | Stream 16 | 305 | 73735.2 | dryer | enthalpy of mixer outlet stream | -1483
Stream 17 | 2016.154 | 48.3877 | 0 | 0 | 0 | 0 | 0 | 0 | 83.32696 | 16.67304 | moles of 1,4butanediol( by stoichiometry) | 2 | Stream 17 | 303 | 16728.64 | 165739.5 | Temp of chilled water wash (K) | 385.5
Stream 18 | 2016.154 | 48.3877 | 0 | 0 | 0 | 0 | 0 | 0 | 83.32696 | 16.67304 | moles of polyol formed(by stoichiometry) | 1 | Stream 18 | 303 | 217472.3 | hot air dryer | temp in centrifugal dryer(K) | 298
Stream 19 | 1679.825 | 40.3157979 | 0 | 0 | 0 | 0 | 0 | 0 | 100 | 0 | moles of water formed(by stoichiometry) | 2 | Stream 19 | 353 | -105325 | -342331.6
Stream20 | 336.3292 | 8.0719 | 0 | 0 | 0 | 0 | 0 | 0 | 0.05 | 99.95 |  |  | Stream20 | 333 | -19534.37
[11 empty] | % conversion | 96
Total Loss | 14 | 0.336 | [8 empty] | %Loss | 4
Polyol loss | 0.315 | 0.00756 | [8 empty] | %Polyol charging and metering loss | 2.25
MDI loss | 0.315 | 0.00756 | [8 empty] | %MDI charging and metering loss | 2.25
Extruder loss | 11.34 | 0.27216 | [8 empty] | %Extruder startup loss | 81
pelletiser loss | 2.016 | 0.048384 | [8 empty] | %Pelletiser upset loss | 14.4